## NCM - Cell 4
###########################
Resistances
#################
t_inpt:	0.25
	T:5	T:10	T:20	T:30	T:50
1.456	0.132705	0.101736	0.066305	0.05033	0.031923
2.865	0.120366	0.098254	0.067782	0.048611	0.033391
4.24	0.115	0.089431	0.066013	0.045927	0.031676
5.615	0.114427	0.092826	0.064859	0.046562	0.030938
6.99	0.121832	0.089874	0.06926	0.04508	0.030452
8.364	0.116416	0.102678	0.078069	0.052333	0.031916
9.64	0.130516	0.102887	0.06979	0.060443	0.037426
10.174	0.133289	0.105671	0.083043	0.070722	0.056459
#################
t_inpt:	1
	T:5	T:10	T:20	T:30	T:50
1.456	0.221649	0.16144	0.086449	0.056487	0.033155
2.865	0.188487	0.143199	0.085456	0.054515	0.033892
4.24	0.172662	0.126526	0.079571	0.049368	0.032703
5.615	0.167291	0.128234	0.078701	0.050109	0.035352
6.99	0.178823	0.129752	0.088409	0.050822	0.030953
8.364	0.188608	0.156489	0.105924	0.063337	0.033881
9.64	0.217305	0.179658	0.123247	0.082562	0.041256
10.174	0.226642	0.191989	0.148781	0.115402	0.074857
#################
t_inpt:	2
	T:5	T:10	T:20	T:30	T:50
1.456	0.27555	0.181222	0.093549	0.060377	0.033894
2.865	0.226567	0.162037	0.090768	0.055974	0.035365
4.24	0.197579	0.141756	0.08281	0.053046	0.03477
5.615	0.192588	0.143005	0.081809	0.051573	0.035367
6.99	0.210658	0.15056	0.092826	0.050101	0.032651
8.364	0.243055	0.188885	0.113939	0.062375	0.035365
9.64	0.29536	0.240599	0.15673	0.094087	0.041745
10.174	0.313746	0.268908	0.204145	0.144432	0.088387
#################
t_inpt:	5
	T:5	T:10	T:20	T:30	T:50
1.456	0.323751	0.197141	0.097318	0.060696	0.036841
2.865	0.259364	0.176293	0.094801	0.058946	0.037574
4.24	0.223242	0.155048	0.089871	0.055994	0.037578
5.615	0.21289	0.15234	0.088996	0.054521	0.036344
6.99	0.244089	0.163319	0.095799	0.053047	0.035104
8.364	0.307986	0.221765	0.123364	0.065325	0.038303
9.64	0.437108	0.339238	0.200632	0.103641	0.045682
10.174	0.503126	0.418767	0.303873	0.192737	0.116401

		Ro	Rke	Ea_ke
		0.005	0.03	-15000
	273.15
5	278.15	0.114427	0.0513539111
10	283.15	0.092826	0.0463373349
20	293.15	0.064859	0.0382617641
30	303.15	0.046562	0.0321503754
50	323.15	0.030938	0.0237848435
70	343.15		0.0185670792

					Ro	Rke
					0.01	0.03

					25		6.6663666508	2.81808367
					298.15		6	4.5
#################					Ea
t_inpt:	1					5	10	20	30	50		0	-20000	-60000	-50000
	T:5	T:10	T:20	T:30	T:50	an_stoich	cat_stoich	278.15	283.15	293.15	303.15	323.15		Ro	Rke	Rion	Riop
1.456	0.221649	0.16144	0.086449	0.056487	0.033155	0.753	0.41	0.1696815947	0.1255814741	0.0758030527	0.0512449609	0.0300350004		0.01	0.03	0.0099283897	0.0116076842
2.865	0.188487	0.143199	0.085456	0.054515	0.033892	0.642	0.5	0.1631899493	0.1214352733	0.0740289283	0.0504401522	0.0298419051		0.01	0.03	0.0089313221	0.0114180913
4.24	0.172662	0.126526	0.079571	0.049368	0.032703	0.532	0.58	0.1618296095	0.1206068234	0.0737100066	0.0503120959	0.0298193754		0.01	0.03	0.0085811607	0.0115671102
5.615	0.167291	0.128234	0.078701	0.050109	0.035352	0.422	0.657	0.1642928215	0.1222629625	0.0744916315	0.0507007697	0.029929443		0.01	0.03	0.0086697113	0.0120263481
6.99	0.178823	0.129752	0.088409	0.050822	0.030953	0.317	0.73	0.1708796915	0.1266070993	0.0764711683	0.0516551685	0.030186243		0.01	0.03	0.0092020544	0.0128593852
8.364	0.188608	0.156489	0.105924	0.063337	0.033881	0.207	0.81	0.1858882315	0.1364616221	0.08092431	0.0537857758	0.0307519181		0.01	0.03	0.0105682484	0.0145527211
9.64	0.217305	0.179658	0.123247	0.082562	0.041256	0.104	0.88	0.2184612094	0.157707732	0.0904043152	0.0582680133	0.0319169495		0.01	0.03	0.0140266547	0.0175683736
10.174	0.226642	0.191989	0.148781	0.115402	0.074857	0.065	0.907	0.2464165873	0.1758350601	0.0984005655	0.0620074227	0.0328693673		0.01	0.03	0.0173684993	0.0196570526

					Model Errors	Rmod - Rreal					Rion					Riop
	T:5	T:10	T:20	T:30	T:50	T:5_mod	T:10_mod	T:20_mod	T:30_mod	T:50_mod
1.456	0.221649	0.16144	0.086449	0.056487	0.033155	0.1696815947	0.1255814741	0.0758030527	0.0512449609	0.0300350004		-0.0519674053	-0.0358585259	-0.0106459473	-0.0052420391	-0.0031199996		0.0565899527	0.035790164	0.0150028895	0.0066603516	0.0015262445		0.0565899527	0.035790164	0.0150028895	0.0066603516	0.0015262445
2.865	0.188487	0.143199	0.085456	0.054515	0.033892	0.1631899493	0.1214352733	0.0740289283	0.0504401522	0.0298419051		-0.0252970507	-0.0217637267	-0.0114270717	-0.0040748478	-0.0040500949		0.0509068551	0.0321959041	0.0134962107	0.0059914797	0.00137297		0.0509068551	0.0321959041	0.0134962107	0.0059914797	0.00137297
4.24	0.172662	0.126526	0.079571	0.049368	0.032703	0.1618296095	0.1206068234	0.0737100066	0.0503120959	0.0298193754		-0.0108323905	-0.0059191766	-0.0058609934	0.0009440959	-0.0028836246		0.0489110012	0.0309336317	0.0129670783	0.0057565778	0.0013191414		0.0489110012	0.0309336317	0.0129670783	0.0057565778	0.0013191414
5.615	0.167291	0.128234	0.078701	0.050109	0.035352	0.1642928215	0.1222629625	0.0744916315	0.0507007697	0.029929443		-0.0029981785	-0.0059710375	-0.0042093685	0.0005917697	-0.005422557		0.0494157226	0.0312528414	0.0131008879	0.0058159809	0.0013327539		0.0494157226	0.0312528414	0.0131008879	0.0058159809	0.0013327539
6.99	0.178823	0.129752	0.088409	0.050822	0.030953	0.1708796915	0.1266070993	0.0764711683	0.0516551685	0.030186243		-0.0079433085	-0.0031449007	-0.0119378317	0.0008331685	-0.000766757		0.0524499782	0.0331718482	0.013905317	0.0061730975	0.0014145884		0.0524499782	0.0331718482	0.013905317	0.0061730975	0.0014145884
8.364	0.188608	0.156489	0.105924	0.063337	0.033881	0.1858882315	0.1364616221	0.08092431	0.0537857758	0.0307519181		-0.0027197685	-0.0200273779	-0.02499969	-0.0095512242	-0.0031290819		0.060237027	0.0380967464	0.0159697865	0.0070895938	0.001624607		0.060237027	0.0380967464	0.0159697865	0.0070895938	0.001624607
9.64	0.217305	0.179658	0.123247	0.082562	0.041256	0.2184612094	0.157707732	0.0904043152	0.0582680133	0.0319169495		0.0011562094	-0.021950268	-0.0328426848	-0.0242939867	-0.0093390505		0.0799492918	0.0505637154	0.021195819	0.0094096278	0.0021562515		0.0799492918	0.0505637154	0.021195819	0.0094096278	0.0021562515
10.174	0.226642	0.191989	0.148781	0.115402	0.074857	0.2464165873	0.1758350601	0.0984005655	0.0620074227	0.0328693673		0.0197745873	-0.0161539399	-0.0503804345	-0.0533945773	-0.0419876327		0.0989971773	0.0626104996	0.026245714	0.0116514677	0.0026699775		0.0989971773	0.0626104996	0.026245714	0.0116514677	0.0026699775

					Rion_new					Riop_new

					0.108557358	0.0716486899	0.0256488369	0.0119023906	0.0046462441		0.0565899527	0.035790164	0.0150028895	0.0066603516	0.0015262445
					0.0762039057	0.0539596308	0.0249232824	0.0100663275	0.0054230649		0.0509068551	0.0321959041	0.0134962107	0.0059914797	0.00137297
278.15	0.167291	0.1642928215					0.0597433917	0.0368528083	0.0188280717	0.0048124819	0.004202766		0.0489110012	0.0309336317	0.0129670783	0.0057565778	0.0013191414
283.15	0.128234	0.1222629625					0.0524139011	0.0372238789	0.0173102565	0.0052242112	0.0067553108		0.0494157226	0.0312528414	0.0131008879	0.0058159809	0.0013327539
293.15	0.078701	0.0744916315					0.0524499782	0.0331718482	0.013905317	0.0061730975	0.0014145884		0.0603932867	0.0363167489	0.0258431487	0.005339929	0.0021813455
303.15	0.050109	0.0507007697					0.060237027	0.0380967464	0.0159697865	0.0070895938	0.001624607		0.0629567955	0.0581241242	0.0409694765	0.016640818	0.0047536889
323.15	0.035352	0.029929443					0.0799492918	0.0505637154	0.021195819	0.0094096278	0.0021562515		0.0787930823	0.0725139834	0.0540385038	0.0337036145	0.011495302
					0.0989971773	0.0626104996	0.026245714	0.0116514677	0.0026699775		0.0792225899	0.0787644395	0.0766261485	0.065046045	0.0446576103

					io_withSOC					iop_withSOC
					0.2366555889	0.3585649024	1.0016323789	2.1584491924	5.5293490236		0.4539799784	0.7178146906	1.7123838333	3.8572596683	16.8326271845
					0.3371310858	0.476109734	1.0307914139	2.5521428242	4.7373037049		0.5046610215	0.7979494963	1.9035495302	4.2878732482	18.7117741633
					0.430017526	0.6971166292	1.3644894664	5.3383485054	6.1128089138		0.5252541323	0.830510486	1.9812254446	4.4628434658	19.4753235984
					0.4901506079	0.6901673391	1.4841319954	4.9176237855	3.8030382461		0.5198893007	0.8220278324	1.9609896385	4.4172609525	19.2764068755
					0.4898134631	0.7744731403	1.8475454767	4.1617203538	18.1612577803		0.4253900867	0.7074065342	0.9941012151	4.811057477	11.7774583025
					0.4264935833	0.6743543199	1.6087068854	3.6237203754	15.8134891984		0.408068824	0.4419972916	0.6270694102	1.543836698	5.4043725152
					0.3213374993	0.5080857937	1.2120647716	2.730257357	11.9145217485		0.3260528047	0.3542862257	0.4754148187	0.7622537196	2.2348873871
					0.2595094749	0.4103258344	0.9788533647	2.2049329896	9.6220680412		0.3242850999	0.3261713742	0.3352733496	0.3949618381	0.5752816894

					io_noSOC
					0.5487452836	0.8314225747	2.3225356579	5.0049053132	12.821181246		0.9230362679	1.4594674318	3.481634561	7.8426158382	34.2242524248
					0.7032176653	0.9931115512	2.1501153765	5.323483932	9.8814846548		1.009322043	1.5958989925	3.8070990604	8.5757464965	37.4235483266
					0.8618018332	1.3970974498	2.7345851097	10.6986302884	12.2507330733		1.0642185772	1.6826991612	4.0141653235	9.0421771704	39.4589968878
					0.9924517479	1.397443502	3.0050547099	9.9571524391	7.7003514706		1.095168982	1.7316366834	4.1309082976	9.3051485654	40.606573103
					1.0526663374	1.664433229	3.9705910036	8.9440230864	39.030664018		0.9581732732	1.5934034563	2.2391711632	10.8367045561	26.5282293251
		3.03E-006			0.006827			m_active	0.0131144969					1.0526663374	1.664433229	3.9705910036	8.9440230864	39.030664018		1.0401934302	1.1266792558	1.5984398771	3.9353381006	13.7760898521
					0.0069663265			m_filler	0.0005701955					1.0526663374	1.664433229	3.9705910036	8.9440230864	39.030664018		1.0033581468	1.0902404938	1.4629879717	2.3456736713	6.8773905162
		A			0.0001393265			m_ca	0.0005701955					1.0526663374	1.664433229	3.9705910036	8.9440230864	39.030664018		1.1165595142	1.1230542239	1.1543936137	1.3599095309	1.9807763104
		0.07452			1.39326530612245E-007	M^3
		t					v_active	2.77262091164306E-006
		6.50E-005					v_filler	3.20334560627056E-007
					v_ca	2.8509775895808E-007
		Vtot
		4.8438E-006					v_tot	3.3780532312282E-006

		0.3448683821					0.3026026609

		eps	0.65514	0.6974
		Rs	1.00E-005	6.00E-006
		Lx	6.50E-005	6.50E-005
		Acoat	0.070452	0.070452

		Arxn
			0.900040504	1.596829806
t_inpt: 0.25s
Pulse Num
Resistance [Ohms]
t_inpt: 1s
Pulse Num
Resistance [Ohms]
t_inpt: 2s
Pulse NUm
Resistance [Ohms]
t_intp: 5s
Pulse Num
Resistance [Ohms]

## LFP - Cell 2
#################
t_inpt:	0.1
	T:5	T:10	T:20	T:30	T:50
1	0.027071	0.018439	0.013987	0.011911	0.009329
2	0.027083	0.019862	0.013542	0.010989	0.009841
3	0.027337	0.020143	0.011736	0.012337	0.009475
4	0.023655	0.019762	0.014618	0.01076	0.009928
5	0.027078	0.021055	0.014746	0.011288	0.009932
6	0.025723	0.018146	0.014739	0.012935	0.00948
7	0.026154	0.023081	0.015345	0.011736	0.009778
8	0.030375	0.030696	0.019567	0.015948	0.012036
#################
t_inpt:	0.25
	T:5	T:10	T:20	T:30	T:50
1	0.027681	0.020666	0.013692	0.012543	0.010006
2	0.028297	0.021658	0.014144	0.011464	0.010194
3	0.027994	0.020318	0.013177	0.01282	0.00978
4	0.028138	0.021748	0.015704	0.011288	0.010204
5	0.028884	0.022412	0.015803	0.013087	0.010379
6	0.029343	0.020676	0.016395	0.014213	0.009931
7	0.029485	0.02555	0.017001	0.013533	0.010832
8	0.032047	0.03963	0.023478	0.018502	0.013091
#################
t_inpt:	0.5
	T:5	T:10	T:20	T:30	T:50
1	0.029345	0.021216	0.015493	0.013542	0.010533
2	0.030253	0.023022	0.014748	0.012485	0.01053
3	0.030094	0.022131	0.013994	0.013538	0.009931
4	0.03017	0.023462	0.016251	0.012114	0.010834
5	0.031599	0.024382	0.017447	0.013542	0.010834
6	0.032264	0.023097	0.01823	0.01504	0.010603
7	0.031599	0.028411	0.019708	0.014446	0.01128
8	0.037004	0.048135	0.027345	0.020764	0.014893
#################
t_inpt:	1
	T:5	T:10	T:20	T:30	T:50
1	0.032031	0.023113	0.016552	0.013543	0.011279
2	0.032578	0.024515	0.0161	0.01327	0.011012
3	0.032351	0.023783	0.015341	0.01444	0.010823
4	0.032458	0.025022	0.017695	0.013132	0.011727
5	0.034457	0.027072	0.018963	0.013988	0.011737
6	0.035373	0.026185	0.020314	0.016251	0.011209
7	0.037015	0.032497	0.021514	0.016694	0.012182
8	0.040178	0.059558	0.03251	0.024378	0.01722
#################
t_inpt:	2
	T:5	T:10	T:20	T:30	T:50
1	0.034756	0.025422	0.017744	0.014439	0.011365
2	0.035437	0.02617	0.017903	0.014366	0.011737
3	0.03655	0.026182	0.016251	0.015334	0.011736
4	0.035211	0.027837	0.019411	0.014536	0.011887
5	0.038364	0.030456	0.020539	0.015889	0.012729
6	0.040808	0.030236	0.022571	0.018057	0.01264
7	0.041735	0.037722	0.024665	0.019115	0.013217
8	0.047849	0.075386	0.040163	0.03055	0.021894